## constant
[18 empty] | Temp c | K | Temp c | K | Temp c | K
| Burette Calculation pi*r^2*h | [6 empty] | Water compressibility factor - C | [9 empty] | 6 | 0.04915 | 21 | 0.04643 | 32 | 0.04545
|  | Total | Burette | SS tube | [13 empty] | 7 | 0.04886 | 22 | 0.04633 | 33 | 0.04538
| Dia of burette (mm) |  | 20 | 34 |  |  |  | IS:5844-1970 | C=4.12*10^-5*P*V |  |  |  |  | w1 = actual wc in kg |  |  |  | 8 | 0.0486 | 23 | 0.04623 | 34 | 0.04531
| Height (mm) |  | 10 | 10 | [9 empty] | w2 = pi*r^2*h from pump to cylinder |  |  |  | 9 | 0.04834 | 24 | 0.04613 | 35 | 0.04525
| Volume (mm3) | 12225.71 | 3142.857 | 9082.857 |  |  |  | IS5844-2014 | C=mP(k-0.68P*10^-5) | [8 empty] | 10 | 0.04812 | 21 | 0.04643 | 36 | 0.04519
| Volume (cm3) | 12.2258 | 3.1429 | 9.0829 |  |  |  | m=m1+m2 | [9 empty] | 11 | 0.04792 | 22 | 0.04633 | 37 | 0.04513
[8 empty] | m1=actual water capacity w1 (kg) + water qty in pipe & pump under pressues (kg) | [9 empty] | 12 | 0.04775 | 23 | 0.04623 | 38 | 0.04508
| Pump & tube under pressure calc w2 |  | pump nrv to cyl | piston to nrv | Buffer vessel WC (Ltr) |  |  | m2 = c2-c1 (reading under TP - intial reading) | [9 empty] | 13 | 0.04759 | 24 | 0.04613 | 39 | 0.04503
| Dia of tube (mm) | 6 | 6 | 6 |  |  |  | P=Test pressure | [9 empty] | 14 | 0.04742 | 25 | 0.04604 | 40 | 0.04498
| Length of tube (mm) | 6350 | 3250 | 3100 |  |  |  | K= water temperature depedent factor | [9 empty] | 15 | 0.04725 | 26 | 0.04594 | 41 | 0.04494
| Volume (mm3) | 179614.3 | 91928.57 | 87685.71 | [13 empty] | 16 | 0.0471 | 27 | 0.04585 | 42 | 0.0449
| Volume (cm3) or (kg) | 429.62 | 91.93 | 87.69 | 250 |  |  | Temp c & K Chart | [9 empty] | 17 | 0.04695 | 28 | 0.04576 | 43 | 0.04487
| Volumer in Ltr | 0.4296 | 0.09193 | 0.08769 | 0.25 | [12 empty] | 18 | 0.0468 | 29 | 0.04568 | 44 | 0.04484
[18 empty] | 19 | 0.04668 | 30 | 0.0456 | 45 | 0.04481
[18 empty] | 20 | 0.04654 | 31 | 0.04552
[23 empty] | IS:5844-1970 |  | IS:5844-2014
Sl No | Date of testing | Cyl No | Mfr Name | Mfr Sl No | Cyl Specification | Type of Gas | Mfr WC | External & Internal inspection | TW (kg) | EW (kg) | Weight Loss (kg) | % of WL | Weight filled with water W2 (kg) | Acutal WC : m1 = W2-EW (Ltrs) | Test press TP (kg/cm2) | Water in SS Tube Used | Mass of water in tube m2 | Intial reading B1 in cm | Reading at TP - B2 (cm) | Reading after press release - B3 (cm) | Temp of water t | k | Water compressibility C | % of permanent exp to temp exp | Total mass of water under press m(kg) | Water compressibility C (cm3) | % of permanent exp to temp exp | Result | % Variation
| SAMPLE DATA as per IS:5844-2014 | [6 empty] | OK | 50 | 49.7 | 0.3 | 0.6 | 99.7 | 50 | 250 | Y | 12.2258 | 0.4089712 | 63.96309 | 0.7770453 |  | 0.04513 | 44.4636 | 1.928046 | 52.777 | 46.87025 | 2.206167 | PASS | 0.1442498
0.04343
[8 empty] | OK | 39.5 | 39 | 0.5 | 1.265823 | 107.8 | 68.8 | 45 | Y | 12.662 | 0 | 22 | 1.8 | 30 | 0.0456 | 10.17755 | 15.22527 | 69.508184 | 11.18889 | 16.64953 | FAIL | 0.09354563
|  | Temp c | K
|  | 6 | 0.04915
|  | 7 | 0.04886
|  | 8 | 0.0486
|  | 9 | 0.04834
|  | 10 | 0.04812
|  | 11 | 0.04792
|  | 12 | 0.04775
|  | 13 | 0.04759
|  | 14 | 0.04742
|  | 15 | 0.04725
|  | 16 | 0.0471
|  | 17 | 0.04695
|  | 18 | 0.0468
|  | 19 | 0.04668
|  | 20 | 0.04654
|  | 21 | 0.04643
|  | 22 | 0.04633
|  | 23 | 0.04623
|  | 24 | 0.04613
|  | 21 | 0.04643
|  | 22 | 0.04633
|  | 23 | 0.04623
|  | 24 | 0.04613
|  | 25 | 0.04604
|  | 26 | 0.04594
|  | 27 | 0.04585
|  | 28 | 0.04576
|  | 29 | 0.04568
|  | 30 | 0.0456
|  | 31 | 0.04552
|  | 32 | 0.04545
|  | 33 | 0.04538
|  | 34 | 0.04531
|  | 35 | 0.04525
|  | 36 | 0.04519
|  | 37 | 0.04513
|  | 38 | 0.04508
|  | 39 | 0.04503
|  | 40 | 0.04498
|  | 41 | 0.04494
|  | 42 | 0.0449
|  | 43 | 0.04487
|  | 44 | 0.04484
|  | 45 | 0.04481

## eg data
| As per Eg |  |  | ok
|  |  | in cm | in ml / cm3
| ok | K | 0.04513 | 0.04513
Burette cm3 | 12.662 | Burette cm3 | 12.2258
Pump cm3 | 0 | Pump cm3 | 2000 | 2000
TP | 45 |  | 250 | 250
WC (L) | 68.8 |  | 50 | 50
C1 (cm) | 0 |  | 0.409 | 5
C2 (cm) | 22 |  | 63.963 | 782
C3 (cm) | 1.8 |  | 0.777 | 9.5
Water comp c | (4.12*10^-5*PV) |  | mP(k-0.68P*10^-5)
m = m1+m2 | 68.8 |  | 52.777 | 52.777
m1 =WC+pump | 68.8 |  | 52 | 52
m2=C2-C1 | 0 |  | 63.554 | 777
m2 in cm3 (ml) | 0 |  | 776.9984932
m2 in L (kg) | 0 |  | 0.7769984932 | 0.777
Water comp c (l) | 0.1275552
Water comp c (ml) | 127.5552 |  | 573.0263 | 573.0262775
Water comp c (cm) | 10.07386 |  | 46.87025
per exp | 1.8 |  | 0.368 | 4.5
temp exp | 11.92614 |  | 16.68 | 203.97
% per to temp | 15.0929 |  | 2.206235 | 2.206207

## Sheet1
[25 empty] | IS:5844-1970 |  |  | IS:5844-2014
Sl No | Date of testing | Cyl No | Mfr Name | Mfr Sl No | Cyl Specification | Type of Gas | Mfr WC | External & Internal inspection | TW (kg) | EW (kg) | Weight Loss (kg) | % of WL | Weight filled with water W2 (kg) | Acutal WC : m1 = W2-EW (Ltrs) | Test press TP (kg/cm2) | Water in SS Tube Used | Mass of water in tube m2 | Intial reading B1 in cm | Reading at TP - B2 (cm) | Reading after press release - B3 (cm) | Total mass of water under press m(kg) | Temp of water t | k | Permanent Exansion cm | Water compressibility C | Nett temp exp cm | % of permanent exp to temp exp | Water compressibility C (cm3) | Nett temp exp cm | % of permanent exp to temp exp | Result | % Variation
| SAMPLE DATA as per IS:5844-2014 | [6 empty] | OK | 50 | 49.7 | 0.3 | 0.6 | 99.7 | 50 | 250 | Y | 12.2258 | 0.4089712 | 63.96309 | 0.7770453 | 52.777 |  | 0.04513 | 0.3680741 | 43.80899 | 19.74513 | 1.864126 | 46.87025 | 16.68388 | 2.206167 | PASS | 0.1834858
0.04343
[8 empty] | OK | 39.5 | 39 | 0.5 | 1.265823 | 107.8 | 68.8 | 45 | Y | 12.662 | 0 | 22 | 1.8 | 69.508184 | 30 | 0.0456 | 1.8 | 10.07386 | 11.92614 | 15.0929 | 11.18889 | 10.81111 | 16.64953 | FAIL | 0.1031371
1 | 23.12.19 | 11709 | EKCT | 11709 | IS:7285 | O2 | 50 | OK | 54.3 | 54.3 | 0 | 0 | 104.3 | 50 | 340 | Y | 12.2258 | 0 | 86.9 | 0 | 51.49204202 | 30 | 0.0456 | 0 | 58.99823 | 27.90177 | 0 | 61.98823 | 24.91177 | 0 | PASS | #DIV/0!
2 | 23.12.19 | 11541 | EKCT | 11541 | IS:7285 | O2 | 50 | OK | 54 | 54 | 0 | 0 | 104 | 50 | 340 | y | 12.2258 | 0 | 87.1 | 0 | 51.49448718 | 30 | 0.0456 |  | 59.00103 |  | 0 | 61.99118 |  | 0 | PASS | #DIV/0! | 50 | 1.49448718 | 51.49448718
3 | 23.12.19 | 11564 | EKCT | 11564 | IS:7285 | O2 | 50 | OK | 53.4 | 53.4 | 0 | 0 | 103.4 | 50 | 340 | Y | 12.2258 | 0 | 88.9 | 0 | 51.51649362 | 30 | 0.0456 |  | 59.02624 |  | 0 | 62.01767 |  | 0 | PASS | #DIV/0! | 50 | 1.51649362 | 51.51649362
4 | 23.12.19 | 43586 | EKCT | 43586 | IS:7285 | O2 | 50 | OK | 57.7 | 57.7 | 0 | 0 | 107.7 | 50 | 340 | Y | 12.2258 | 0 | 85.6 | 0 | 51.47614848 | 30 | 0.0456 |  | 58.98002 |  | 0 | 61.9691 |  | 0 | PASS | #DIV/0! | 50 | 1.47614848 | 51.47614848
5 | 23.12.19 | 11645 | EKCT | B11645 | IS:7285 | O2 | 50 | OK | 54.2 | 54.2 | 0 | 0 | 104.2 | 50 | 340 | Y | 12.2258 | 0 | 88.5 | 0 | 51.5116033 | 30 | 0.0456 |  | 59.02064 |  | 0 | 62.01178 |  | 0 | PASS | #DIV/0! | 50 | 1.5116033 | 51.5116033
6 | 23.12.19 | 16685 | EKCT | B16685 | IS:7285 | O2 | 50 | OK | 52.9 | 52.9 | 0 | 0 | 102.9 | 50 | 340 | Y | 12.2258 | 0 | 68.5 | 0 | 51.2670873 | 30 | 0.0456 |  | 58.74048 |  | 0 | 61.71742 |  | 0 | PASS | #DIV/0! | 50 | 1.2670873 | 51.2670873
7 | 23.12.19 | 14697 | RAMA | 14697 | IS:7285 | O2 | 50 | OK | 53.3 | 53.3 | 0 | 0 | 103.3 | 50 | 334 | Y | 12.2258 | 0 | 87.8 | 0 | 51.50304524 | 30 | 0.0456 |  | 57.96947 |  | 0 | 60.96474 |  | 0 | PASS | #DIV/0! | 50 | 1.50304524 | 51.50304524
8 | 23.12.19 | 11458 | EKCT | 11458 | IS:7285 | O2 | 50 | OK | 53 | 53 | 0 | 0 | 103 | 50 | 340 | Y | 12.2258 | 0 | 88 | 0 | 51.5054904 | 30 | 0.0456 |  | 59.01364 |  | 0 | 62.00442 |  | 0 | PASS | #DIV/0! | 50 | 1.5054904 | 51.5054904
9 | 23.12.19 | 6244 | EKCT | B6244 | IS:7285 | O2 | 50 | OK | 53.6 | 53.6 | 0 | 0 | 103.6 | 50 | 340 | Y | 12.2258 | 0 | 88.2 | 0 | 51.50793556 | 30 | 0.0456 |  | 59.01644 |  | 0 | 62.00737 |  | 0 | PASS | #DIV/0!
10 | 23.12.19 | 6997 | EKCT | B6997 | IS:7285 | O2 | 50 | OK | 53.5 | 53.5 | 0 | 0 | 103.5 | 50 | 340 | Y | 12.2258 | 0 | 87.2 | 0 | 51.49570976 | 30 | 0.0456 |  | 59.00243 |  | 0 | 61.99265 |  | 0 | PASS | #DIV/0!
11 | 23.12.19 | 43696 | EKCT | B43696 | IS:7285 | O2 | 50 | OK | 55.7 | 55.7 | 0 | 0 | 105.7 | 50 | 340 | Y | 12.2258 | 0 | 86.4 | 0 | 51.48592912 | 30 | 0.0456 |  | 58.99122 |  | 0 | 61.98088 |  | 0 | PASS | #DIV/0!
12 | 23.12.19 | 7084 | EKCT | B7084 | IS:7285 | O2 | 50 | OK | 53.2 | 53.2 | 0 | 0 | 103.2 | 50 | 340 | Y | 12.2258 | 0 | 86.8 | 0 | 51.49081944 | 30 | 0.0456 |  | 58.99683 |  | 0 | 61.98676 |  | 0 | PASS | #DIV/0!
13 | 23.12.19 | 43604 | EKCT | B43604 | IS:7285 | O2 | 50 | OK | 58.3 | 58.3 | 0 | 0 | 108.3 | 50 | 340 | Y | 12.2258 | 0 | 85.1 | 0 | 51.47003558 | 30 | 0.0456 |  | 58.97301 |  | 0 | 61.96174 |  | 0 | PASS | #DIV/0!
14 | 23.12.19 | 6213 | EKCT | B6213 | IS:7285 | O2 | 50 | OK | 52.9 | 52.9 | 0 | 0 | 102.9 | 50 | 340 | Y | 12.2258 | 0 | 87.1 | 0 | 51.49448718 | 30 | 0.0456 |  | 59.00103 |  | 0 | 61.99118 |  | 0 | PASS | #DIV/0!
15 | 23.12.19 | 11799 | EKCT | B11799 | IS:7285 | O2 | 50 | OK | 53.8 | 53.8 | 0 | 0 | 103.8 | 50 | 340 | Y | 12.2258 | 0 | 86.9 | 0 | 51.49204202 | 30 | 0.0456 |  | 58.99823 |  | 0 | 61.98823 |  | 0 | PASS | #DIV/0!
16 | 23.12.19 | 11637 | EKCT | B11637 | IS:7285 | O2 | 50 | OK | 53.8 | 53.8 | 0 | 0 | 103.8 | 50 | 340 | Y | 12.2258 | 0 | 86.7 | 0 | 51.48959686 | 30 | 0.0456 |  | 58.99543 |  | 0 | 61.98529 |  | 0 | PASS | #DIV/0!
17 | 23.12.19 | 6252 | EKCT | B6252 | IS:7285 | O2 | 50 | OK | 53.1 | 53.1 | 0 | 0 | 103.1 | 50 | 340 | Y | 12.2258 | 0 | 87.6 | 0 | 51.50060008 | 30 | 0.0456 |  | 59.00803 |  | 0 | 61.99854 |  | 0 | PASS | #DIV/0!
18 | 23.12.19 | 16568 | EKCT | B16568 | IS:7285 | O2 | 50 | OK | 54.5 | 54.5 | 0 | 0 | 104.5 | 50 | 340 | Y | 12.2258 | 0 | 86.5 | 0 | 51.4871517 | 30 | 0.0456 |  | 58.99262 |  | 0 | 61.98235 |  | 0 | PASS | #DIV/0!
19 | 23.12.19 | 11810 | EKCT | B11810 | IS:7285 | O2 | 50 | OK | 54 | 54 | 0 | 0 | 104 | 50 | 340 | Y | 12.2258 | 0 | 87.7 | 0 | 51.50182266 | 30 | 0.0456 |  | 59.00943 |  | 0 | 62.00001 |  | 0 | PASS | #DIV/0!
20 | 23.12.19 | 3192 | EKCT | B3192 | IS:7285 | O2 | 50 | OK | 53.1 | 53.1 | 0 | 0 | 103.1 | 50 | 340 | Y | 12.2258 | 0 | 88.2 | 0 | 51.50793556 | 30 | 0.0456 |  | 59.01644 |  | 0 | 62.00737 |  | 0 | PASS | #DIV/0!
21 | 23.12.19 | 19012 | EKCT | B19012 | IS:7285 | O2 | 50 | OK | 54 | 54 | 0 | 0 | 104 | 50 | 340 | Y | 12.2258 | 0 | 88.8 | 0 | 51.51527104 | 30 | 0.0456 |  | 59.02484 |  | 0 | 62.0162 |  | 0 | PASS | #DIV/0!
22 | 23.12.19 | 16769 | EKCT | B16709 | IS:7285 | O2 | 50 | OK | 53 | 53 | 0 | 0 | 103 | 50 | 340 | Y | 12.2258 | 0 | 86.9 | 0 | 51.49204202 | 30 | 0.0456 |  | 58.99823 |  | 0 | 61.98823 |  | 0 | PASS | #DIV/0!
23 | 23.12.19 | 11584 | EKCT | B11584 | IS:7285 | O2 | 50 | OK | 53.1 | 53.1 | 0 | 0 | 103.1 | 50 | 340 | Y | 12.2258 | 0 | 86.7 | 0 | 51.48959686 | 30 | 0.0456 |  | 58.99543 |  | 0 | 61.98529 |  | 0 | PASS | #DIV/0!
24 | 23.12.19 | 2989 | EKCT | B2989 | IS:7285 | O2 | 50 | OK | 54 | 54 | 0 | 0 | 104 | 50 | 340 | Y | 12.2258 | 0 | 87.1 | 0 | 51.49448718 | 30 | 0.0456 |  | 59.00103 |  | 0 | 61.99118 |  | 0 | PASS | #DIV/0!
25 | 23.12.19 | 16832 | EKCT | B16832 | IS:7285 | O2 | 50 | OK | 53.7 | 53.7 | 0 | 0 | 103.7 | 50 | 340 | Y | 12.2258 | 0 | 82 | 0 | 51.4321356 | 30 | 0.0456 |  | 58.92959 |  | 0 | 61.91612 |  | 0 | PASS | #DIV/0!
26 | 24.12.19 | 5661 | RAMA | 5661 | IS:7285 | He | 50 | OK | 53.7 | 53.7 | 0 | 0 | 103.7 | 50 | 340 | Y | 12.2258 | 0 | 87 | 0 | 51.4932646 | 30 | 0.0456 |  | 58.99963 |  | 0 | 61.98971 |  | 0 | PASS | #DIV/0!
27 | 24.12.19 | B4962 | EKCT | B4962 | IS:7285 | He | 50 | OK | 53.3 | 53.3 | 0 | 0 | 103.3 | 50 | 340 | Y | 12.2258 | 0 | 86.6 | 0 | 51.48837428 | 30 | 0.0456 |  | 58.99402 |  | 0 | 61.98382 |  | 0 | PASS | #DIV/0!
28 | 24.12.19 | B49659 | EKCT | B49659 | IS:7285 | He | 50 | OK | 57.7 | 57.7 | 0 | 0 | 107.7 | 50 | 340 | Y | 12.2258 | 0 | 84.2 | 0 | 51.45903236 | 30 | 0.0456 |  | 58.96041 |  | 0 | 61.9485 |  | 0 | PASS | #DIV/0!
29 | 24.12.19 | B19908 | EKCT | B19908 | IS:7285 | He | 50 | OK | 54.4 | 54.4 | 0 | 0 | 104.4 | 50 | 340 | Y | 12.2258 | 0 | 86.3 | 0 | 51.48470654 | 30 | 0.0456 |  | 58.98982 |  | 0 | 61.9794 |  | 0 | PASS | #DIV/0!
30 | 24.12.19 | B19844 | EKCT | B19844 | IS:7285 | He | 50 | OK | 52.5 | 52.5 | 0 | 0 | 102.5 | 50 | 340 | Y | 12.2258 | 0 | 87.2 | 0 | 51.49570976 | 30 | 0.0456 |  | 59.00243 |  | 0 | 61.99265 |  | 0 | PASS | #DIV/0!
31 | 24.12.19 | B43370 | EKCT | B43370 | IS:7285 | He | 50 | OK | 57.4 | 57.4 | 0 | 0 | 107.4 | 50 | 340 | Y | 12.2258 | 0 | 84.2 | 0 | 51.45903236 | 30 | 0.0456 |  | 58.96041 |  | 0 | 61.9485 |  | 0 | PASS | #DIV/0!
32 | 24.12.19 | B44395 | EKCT | B44395 | IS:7285 | He | 50 | OK | 56.8 | 56.8 | 0 | 0 | 106.8 | 50 | 340 | Y | 12.2258 | 0 | 86.2 | 0 | 51.48348396 | 30 | 0.0456 |  | 58.98842 |  | 0 | 61.97793 |  | 0 | PASS | #DIV/0!
33 | 24.12.19 | B5290 | EKCT | B5290 | IS:7285 | He | 50 | OK | 53.4 | 53.4 | 0 | 0 | 103.4 | 50 | 340 | Y | 12.2258 | 0 | 87.9 | 0 | 51.50426782 | 30 | 0.0456 |  | 59.01224 |  | 0 | 62.00295 |  | 0 | PASS | #DIV/0!
34 | 24.12.19 | B43362 | EKCT | B43362 | IS:7285 | He | 50 | OK | 58.5 | 58.5 | 0 | 0 | 108.5 | 50 | 340 | Y | 12.2258 | 0 | 84.2 | 0 | 51.45903236 | 30 | 0.0456 |  | 58.96041 |  | 0 | 61.9485 |  | 0 | PASS | #DIV/0!
35 | 24.12.19 | B43357 | EKCT | B43357 | IS:7285 | He | 50 | OK | 57.1 | 57.1 | 0 | 0 | 107.1 | 50 | 340 | Y | 12.2258 | 0 | 84.6 | 0 | 51.46392268 | 30 | 0.0456 |  | 58.96601 |  | 0 | 61.95438 |  | 0 | PASS | #DIV/0!
36 | 24.12.19 | B48946 | EKCT | B48946 | IS:7285 | He | 50 | OK | 55.5 | 55.5 | 0 | 0 | 105.5 | 50 | 340 | Y | 12.2258 | 0 | 86 | 0 | 51.4810388 | 30 | 0.0456 |  | 58.98562 |  | 0 | 61.97499 |  | 0 | PASS | #DIV/0!
37 | 24.12.19 | B44357 | EKCT | B44357 | IS:7285 | He | 50 | OK | 57.2 | 57.2 | 0 | 0 | 107.2 | 50 | 340 | Y | 12.2258 | 0 | 85.1 | 0 | 51.47003558 | 30 | 0.0456 |  | 58.97301 |  | 0 | 61.96174 |  | 0 | PASS | #DIV/0!
38 | 24.12.19 | B43382 | EKCT | B43382 | IS:7285 | He | 50 | OK | 58.2 | 58.2 | 0 | 0 | 108.2 | 50 | 340 | Y | 12.2258 | 0 | 84.8 | 0 | 51.46636784 | 30 | 0.0456 |  | 58.96881 |  | 0 | 61.95733 |  | 0 | PASS | #DIV/0!
39 | 24.12.19 | B43381 | EKCT | B43381 | IS:7285 | He | 50 | OK | 58.6 | 58.6 | 0 | 0 | 108.6 | 50 | 340 | Y | 12.2258 | 0 | 84.6 | 0 | 51.46392268 | 30 | 0.0456 |  | 58.96601 |  | 0 | 61.95438 |  | 0 | PASS | #DIV/0!
40 | 24.12.19 | B48974 | EKCT | B48974 | IS:7285 | He | 50 | OK | 57.4 | 57.4 | 0 | 0 | 107.4 | 50 | 340 | Y | 12.2258 | 0 | 84.8 | 0 | 51.46636784 | 30 | 0.0456 |  | 58.96881 |  | 0 | 61.95733 |  | 0 | PASS | #DIV/0!
41 | 24.12.19 | B48890 | EKCT | B48890 | IS:7285 | He | 50 | OK | 56.3 | 56.3 | 0 | 0 | 106.3 | 50 | 340 | Y | 12.2258 | 0 | 85.6 | 0 | 51.47614848 | 30 | 0.0456 |  | 58.98002 |  | 0 | 61.9691 |  | 0 | PASS | #DIV/0!
42 | 24.12.19 | B43371 | EKCT | B43371 | IS:7285 | He | 50 | OK | 57.4 | 57.4 | 0 | 0 | 107.4 | 50 | 340 | Y | 12.2258 | 0 | 84.5 | 0 | 51.4627001 | 30 | 0.0456 |  | 58.96461 |  | 0 | 61.95291 |  | 0 | PASS | #DIV/0!
43 | 24.12.19 | B12006 | EKCT | B12006 | IS:7285 | N2 | 50 | OK | 53.3 | 53.3 | 0 | 0 | 103.3 | 50 | 340 | Y | 12.2258 | 0 | 86.8 | 0 | 51.49081944 | 30 | 0.0456 |  | 58.99683 |  | 0 | 61.98676 |  | 0 | PASS | #DIV/0!
44 | 24.12.19 | B36120 | EKCT | B36120 | IS:7285 | N2 | 50 | OK | 56.5 | 56.5 | 0 | 0 | 106.5 | 50 | 340 | Y | 12.2258 | 0 | 84.9 | 0 | 51.46759042 | 30 | 0.0456 |  | 58.97021 |  | 0 | 61.9588 |  | 0 | PASS | #DIV/0!
45 | 24.12.19 | B5213 | EKCT | B5213 | IS:7285 | N2 | 50 | OK | 54.2 | 54.2 | 0 | 0 | 104.2 | 50 | 340 | Y | 12.2258 | 0 | 87 | 0 | 51.4932646 | 30 | 0.0456 |  | 58.99963 |  | 0 | 61.98971 |  | 0 | PASS | #DIV/0!
46 | 24.12.19 | B1360 | EKCT | B1360 | IS:7285 | N2 | 50 | OK | 53 | 53 | 0 | 0 | 103 | 50 | 340 | Y | 12.2258 | 0 | 87.5 | 0 | 51.4993775 | 30 | 0.0456 |  | 59.00663 |  | 0 | 61.99707 |  | 0 | PASS | #DIV/0!
47 | 24.12.19 | B12045 | EKCT | B12045 | IS:7285 | N2 | 50 | OK | 53.8 | 53.8 | 0 | 0 | 103.8 | 50 | 340 | Y | 12.2258 | 0 | 87.6 | 0 | 51.50060008 | 30 | 0.0456 |  | 59.00803 |  | 0 | 61.99854 |  | 0 | PASS | #DIV/0!
48 | 24.12.19 | 7666 | RAMA | 7666 | IS:7285 | N2 | 50 | OK | 55 | 55 | 0 | 0 | 105 | 50 | 340 | Y | 12.2258 | 0 | 86.9 | 0 | 51.49204202 | 30 | 0.0456 |  | 58.99823 |  | 0 | 61.98823 |  | 0 | PASS | #DIV/0!
49 | 24.12.19 | B8639 | EKCT | B8639 | IS:7285 | N2 | 50 | OK | 53.1 | 53.1 | 0 | 0 | 103.1 | 50 | 340 | Y | 12.2258 | 0 | 87.5 | 0 | 51.4993775 | 30 | 0.0456 |  | 59.00663 |  | 0 | 61.99707 |  | 0 | PASS | #DIV/0!
50 | 24.12.19 | B5996 | EKCT | B5996 | IS:7285 | N2 | 50 | OK | 53.4 | 53.4 | 0 | 0 | 103.4 | 50 | 340 | Y | 12.2258 | 0 | 87.7 | 0 | 51.50182266 | 30 | 0.0456 |  | 59.00943 |  | 0 | 62.00001 |  | 0 | PASS | #DIV/0!
51 | 24.12.19 | B10779 | EKCT | B10779 | IS:7285 | N2 | 50 | OK | 53.5 | 53.4 | 0.1 | 0.1869159 | 103.4 | 50 | 340 | Y | 12.2258 | 0 | 88.1 | 0 | 51.50671298 | 30 | 0.0456 |  | 59.01504 |  | 0 | 62.0059 |  | 0 | PASS | #DIV/0!
52 | 24.12.19 | B5391 | EKCT | B5391 | IS:7285 | N2 | 50 | OK | 53.8 | 53.8 | 0 | 0 | 103.8 | 50 | 340 | Y | 12.2258 | 0 | 86.2 | 0 | 51.48348396 | 30 | 0.0456 |  | 58.98842 |  | 0 | 61.97793 |  | 0 | PASS | #DIV/0!
53 | 24.12.19 | B1374 | EKCT | B1374 | IS:7285 | N2 | 50 | OK | 52.8 | 52.8 | 0 | 0 | 102.8 | 50 | 340 | Y | 12.2258 | 0 | 87.8 | 0 | 51.50304524 | 30 | 0.0456 |  | 59.01083 |  | 0 | 62.00148 |  | 0 | PASS | #DIV/0!
54 | 24.12.19 | B1773 | EKCT | B1773 | IS:7285 | N2 | 50 | OK | 52.1 | 52.1 | 0 | 0 | 102.1 | 50 | 340 | Y | 12.2258 | 0 | 88.2 | 0 | 51.50793556 | 30 | 0.0456 |  | 59.01644 |  | 0 | 62.00737 |  | 0 | PASS | #DIV/0!
55 | 24.12.19 | B4684 | MKC | B4684 | IS:7285 | N2 | 47.4 | OK | 53.8 | 53.8 | 0 | 0 | 101.2 | 47.4 | 250 | Y | 12.2258 | 0 | 60 | 0 | 48.563168 | 30 | 0.0456 |  | 40.91353 |  | 0 | 43.59476 |  | 0 | PASS | #DIV/0!
56 | 26.12.19 | B93772 | EKCT | B93772 | IS:7285 | Ar | 46.9 | OK | 54.2 | 54.2 | 0 | 0 | 101.1 | 46.9 | 250 | Y | 12.2258 | 0 | 60 | 0 | 48.063168 | 30 | 0.0456 |  | 40.49229 |  | 0 | 43.14591 |  | 0 | PASS | #DIV/0!
57 | 26.12.19 | 2546 | BPC | 2546 | IS:7285 | Ar | 46.7 | OK | 54.5 | 53.5 | 1 | 1.834862 | 100.2 | 46.7 | 250 | Y | 12.2258 | 0 | 58.5 | 0 | 47.8448293 | 30 | 0.0456 |  | 40.30834 |  | 0 | 42.94991 |  | 0 | PASS | #DIV/0!
58 | 26.12.19 | B3023 | EKCT | B3023 | IS:7285 | Ar | 50 | OK | 52.3 | 52.3 | 0 | 0 | 102.3 | 50 | 340 | Y | 12.2258 | 0 | 89.8 | 0 | 51.52749684 | 30 | 0.0456 |  | 59.03885 |  | 0 | 62.03092 |  | 0 | PASS | #DIV/0!
59 | 26.12.19 | 8140 | RAMA | 8140 | IS:7285 | Ar | 50 | OK | 55.7 | 55.6 | 0.1 | 0.1795332 | 105.6 | 50 | 340 | Y | 12.2258 | 0 | 85.5 | 0 | 51.4749259 | 30 | 0.0456 |  | 58.97862 |  | 0 | 61.96763 |  | 0 | PASS | #DIV/0!
60 | 26.12.19 | B10937 | EKCT | B10937 | IS:7285 | Ar | 50 | OK | 53.2 | 53.2 | 0 | 0 | 103.2 | 50 | 340 | Y | 12.2258 | 0 | 87.1 | 0 | 51.49448718 | 30 | 0.0456 |  | 59.00103 |  | 0 | 61.99118 |  | 0 | PASS | #DIV/0!
61 | 26.12.19 | 8147 | RAMA | 8147 | IS:7285 | Ar | 50 | OK | 54.9 | 54.9 | 0 | 0 | 104.9 | 50 | 340 | Y | 12.2258 | 0 | 86 | 0 | 51.4810388 | 30 | 0.0456 |  | 58.98562 |  | 0 | 61.97499 |  | 0 | PASS | #DIV/0!
62 | 26.12.19 | B3517 | EKCT | B3517 | IS:7285 | Ar | 50 | OK | 53 | 53 | 0 | 0 | 103 | 50 | 340 | Y | 12.2258 | 0 | 87.2 | 0 | 51.49570976 | 30 | 0.0456 |  | 59.00243 |  | 0 | 61.99265 |  | 0 | PASS | #DIV/0!
63 | 26.12.19 | B12933 | EKCT | B12933 | IS:7285 | Ar | 50 | OK | 53.2 | 53.2 | 0 | 0 | 103.2 | 50 | 340 | Y | 12.2258 | 0 | 87.6 | 0 | 51.50060008 | 30 | 0.0456 |  | 59.00803 |  | 0 | 61.99854 |  | 0 | PASS | #DIV/0!
64 | 26.12.19 | B3166 | EKCT | B3166 | IS:7285 | Ar | 50 | OK | 52.5 | 52.5 | 0 | 0 | 102.5 | 50 | 340 | Y | 12.2258 | 0 | 88.5 | 0 | 51.5116033 | 30 | 0.0456 |  | 59.02064 |  | 0 | 62.01178 |  | 0 | PASS | #DIV/0!
65 | 26.12.19 | 3374 | RAMA | 3374 | IS:7285 | Ar | 50 | OK | 52.8 | 52.8 | 0 | 0 | 102.8 | 50 | 340 | Y | 12.2258 | 0 | 87.2 | 0 | 51.49570976 | 30 | 0.0456 |  | 59.00243 |  | 0 | 61.99265 |  | 0 | PASS | #DIV/0!
66 | 26.12.19 | B17312 | EKCT | B17312 | IS:7285 | Ar | 50 | OK | 54.1 | 54.1 | 0 | 0 | 104.1 | 50 | 340 | Y | 12.2258 | 0 | 86.4 | 0 | 51.48592912 | 30 | 0.0456 |  | 58.99122 |  | 0 | 61.98088 |  | 0 | PASS | #DIV/0!
67 | 26.12.19 | B11180 | EKCT | B11180 | IS:7285 | Ar | 50 | OK | 52.9 | 52.9 | 0 | 0 | 102.9 | 50 | 340 | Y | 12.2258 | 0 | 87.1 | 0 | 51.49448718 | 30 | 0.0456 |  | 59.00103 |  | 0 | 61.99118 |  | 0 | PASS | #DIV/0!
68 | 26.12.19 | B8899 | EKCT | B8899 | IS:7285 | Ar | 50 | OK | 53.3 | 53.3 | 0 | 0 | 103.3 | 50 | 340 | Y | 12.2258 | 0 | 85.6 | 0 | 51.47614848 | 30 | 0.0456 |  | 58.98002 |  | 0 | 61.9691 |  | 0 | PASS | #DIV/0!
69 | 26.12.19 | B17271 | EKCT | B17271 | IS:7285 | Ar | 50 | OK | 53.7 | 53.7 | 0 | 0 | 103.7 | 50 | 340 | Y | 12.2258 | 0 | 86.8 | 0 | 51.49081944 | 30 | 0.0456 |  | 58.99683 |  | 0 | 61.98676 |  | 0 | PASS | #DIV/0!
70 | 26.12.19 | B56465 | EKCT | B56465 | IS:7285 | Ar | 50 | OK | 53.2 | 53.2 | 0 | 0 | 103.2 | 50 | 340 | Y | 12.2258 | 0 | 88.5 | 0 | 51.5116033 | 30 | 0.0456 |  | 59.02064 |  | 0 | 62.01178 |  | 0 | PASS | #DIV/0!
71 | 26.12.19 | B16032 | EKCT | B16032 | IS:7285 | Ar | 50 | OK | 53 | 53 | 0 | 0 | 103 | 50 | 340 | Y | 12.2258 | 0 | 86.9 | 0 | 51.49204202 | 30 | 0.0456 |  | 58.99823 |  | 0 | 61.98823 |  | 0 | PASS | #DIV/0!
72 | 26.12.19 | B6682 | EKCT | B6682 | IS:7285 | Ar | 50 | OK | 54.2 | 54.2 | 0 | 0 | 104.2 | 50 | 340 | Y | 12.2258 | 0 | 86.4 | 0 | 51.48592912 | 30 | 0.0456 |  | 58.99122 |  | 0 | 61.98088 |  | 0 | PASS | #DIV/0!
73 | 26.12.19 | B0890 | EKCT | B0890 | IS:7285 | Ar | 50 | OK | 53.9 | 53.9 | 0 | 0 | 103.9 | 50 | 340 | Y | 12.2258 | 0 | 86.6 | 0 | 51.48837428 | 30 | 0.0456 |  | 58.99402 |  | 0 | 61.98382 |  | 0 | PASS | #DIV/0!
74 | 26.12.19 | B1443 | EKCT | B1443 | IS:7285 | Ar | 50 | OK | 53.1 | 53.1 | 0 | 0 | 103.1 | 50 | 340 | Y | 12.2258 | 0 | 87 | 0 | 51.4932646 | 30 | 0.0456 |  | 58.99963 |  | 0 | 61.98971 |  | 0 | PASS | #DIV/0!
75 | 26.12.19 | B55472 | EKCT | B55472 | IS:7285 | Ar | 50 | OK | 52.3 | 52.3 | 0 | 0 | 102.3 | 50 | 340 | Y | 12.2258 | 0 | 88.5 | 0 | 51.5116033 | 30 | 0.0456 |  | 59.02064 |  | 0 | 62.01178 |  | 0 | PASS | #DIV/0!
76 | 26.12.19 | B43308 | EKCT | B43308 | IS:7285 | Ar | 50 | OK | 58.8 | 58.8 | 0 | 0 | 108.8 | 50 | 340 | Y | 12.2258 | 0 | 84.3 | 0 | 51.46025494 | 30 | 0.0456 |  | 58.96181 |  | 0 | 61.94997 |  | 0 | PASS | #DIV/0!
77 | 26.12.19 | 1378 | RAMA | 1378 | IS:7285 | Ar | 50 | OK | 54.4 | 54.4 | 0 | 0 | 104.4 | 50 | 340 | Y | 12.2258 | 0 | 85.9 | 0 | 51.47981622 | 30 | 0.0456 |  | 58.98422 |  | 0 | 61.97352 |  | 0 | PASS | #DIV/0!
78 | 26.12.19 | B18964 | EKCT | B18964 | IS:7285 | Ar | 50 | OK | 52.9 | 52.9 | 0 | 0 | 102.9 | 50 | 340 | Y | 12.2258 | 0 | 87.2 | 0 | 51.49570976 | 30 | 0.0456 |  | 59.00243 |  | 0 | 61.99265 |  | 0 | PASS | #DIV/0!
79 | 26.12.19 | 1292 | RAMA | 1292 | IS:7285 | Ar | 50 | OK | 53.3 | 53.3 | 0 | 0 | 103.3 | 50 | 340 | Y | 12.2258 | 0 | 85.9 | 0 | 51.47981622 | 30 | 0.0456 |  | 58.98422 |  | 0 | 61.97352 |  | 0 | PASS | #DIV/0!
80 | 26.12.19 | B49910 | EKCT | B49910 | IS:7285 | Ar | 50 | OK | 57 | 57 | 0 | 0 | 107 | 50 | 340 | Y | 12.2258 | 0 | 85.2 | 0 | 51.47125816 | 30 | 0.0456 |  | 58.97441 |  | 0 | 61.96321 |  | 0 | PASS | #DIV/0!
81 | 01.01.20 | B36237 | EKCT | B36237 | IS:7285 | N2 | 50 | OK | 57.7 | 57.7 | 0 | 0 | 107.7 | 50 | 340 | Y | 12.2258 | 0 | 86 | 0 | 51.4810388 | 30 | 0.0456 |  | 58.98562 |  | 0 | 61.97499 |  | 0 | PASS | #DIV/0!
82 | 01.01.20 | 55188 | EKCT | 55188 | IS:7285 | N2 | 50 | OK | 53 | 53 | 0 | 0 | 103 | 50 | 334 | Y | 12.2258 | 0 | 86.2 | 0 | 51.48348396 | 30 | 0.0456 |  | 57.94745 |  | 0 | 60.94159 |  | 0 | PASS | #DIV/0!
83 | 01.01.20 | 8197 | RAMA | 8197 | IS:7285 | N2 | 50 | OK | 53.7 | 53.7 | 0 | 0 | 103.7 | 50 | 340 | Y | 12.2258 | 0 | 86.8 | 0 | 51.49081944 | 30 | 0.0456 |  | 58.99683 |  | 0 | 61.98676 |  | 0 | PASS | #DIV/0!
84 | 01.01.20 | B1213 | EKCT | B1213 | IS:7285 | N2 | 50 | OK | 52.9 | 52.9 | 0 | 0 | 102.9 | 50 | 340 | Y | 12.2258 | 0 | 87 | 0 | 51.4932646 | 30 | 0.0456 |  | 58.99963 |  | 0 | 61.98971 |  | 0 | PASS | #DIV/0!
85 | 01.01.20 | B49762 | EKCT | B49762 | IS:7285 | N2 | 50 | OK | 55.9 | 55.9 | 0 | 0 | 105.9 | 50 | 340 | Y | 12.2258 | 0 | 65 | 0 | 51.224297 | 30 | 0.0456 |  | 58.69145 |  | 0 | 61.66591 |  | 0 | PASS | #DIV/0!
86 | 01.01.20 | B11844 | EKCT | B11844 | IS:7285 | N2 | 50 | OK | 53.3 | 53.3 | 0 | 0 | 103.3 | 50 | 340 | Y | 12.2258 | 0 | 86 | 0 | 51.4810388 | 30 | 0.0456 |  | 58.98562 |  | 0 | 61.97499 |  | 0 | PASS | #DIV/0!
87 | 01.01.20 | B5147 | EKCT | B5147 | IS:7285 | N2 | 50 | OK | 52.6 | 52.6 | 0 | 0 | 102.6 | 50 | 340 | Y | 12.2258 | 0 | 87.9 | 0 | 51.50426782 | 30 | 0.0456 |  | 59.01224 |  | 0 | 62.00295 |  | 0 | PASS | #DIV/0!
88 | 01.01.20 | B54941 | EKCT | B54941 | IS:7285 | N2 | 50 | OK | 53.4 | 53.3 | 0.1 | 0.1872659 | 103.3 | 50 | 340 | Y | 12.2258 | 0 | 86.4 | 0 | 51.48592912 | 30 | 0.0456 |  | 58.99122 |  | 0 | 61.98088 |  | 0 | PASS | #DIV/0!
89 | 01.01.20 | B49159 | EKCT | B49159 | IS:7285 | N2 | 50 | OK | 57.3 | 57.3 | 0 | 0 | 107.3 | 50 | 340 | Y | 12.2258 | 0 | 85.7 | 0 | 51.47737106 | 30 | 0.0456 |  | 58.98142 |  | 0 | 61.97057 |  | 0 | PASS | #DIV/0!
90 | 01.01.20 | B54435 | EKCT | B54435 | IS:7285 | N2 | 50 | OK | 54 | 54 | 0 | 0 | 104 | 50 | 340 | Y | 12.2258 | 0 | 86.2 | 0 | 51.48348396 | 30 | 0.0456 |  | 58.98842 |  | 0 | 61.97793 |  | 0 | PASS | #DIV/0!
91 | 01.01.20 | B8534 | EKCT | B8534 | IS:7285 | N2 | 50 | OK | 53.2 | 53.2 | 0 | 0 | 103.2 | 50 | 340 | Y | 12.2258 | 0 | 86.5 | 0 | 51.4871517 | 30 | 0.0456 |  | 58.99262 |  | 0 | 61.98235 |  | 0 | PASS | #DIV/0!
92 | 01.01.20 | B49752 | EKCT | B49752 | IS:7285 | N2 | 50 | OK | 57.6 | 57.6 | 0 | 0 | 107.6 | 50 | 340 | Y | 12.2258 | 0 | 86.1 | 0 | 51.48226138 | 30 | 0.0456 |  | 58.98702 |  | 0 | 61.97646 |  | 0 | PASS | #DIV/0!
93 | 01.01.20 | B2570 | EKCT | B2570 | IS:7285 | N2 | 50 | OK | 54 | 54 | 0 | 0 | 104 | 50 | 340 | Y | 12.2258 | 0 | 86.4 | 0 | 51.48592912 | 30 | 0.0456 |  | 58.99122 |  | 0 | 61.98088 |  | 0 | PASS | #DIV/0!
94 | 01.01.20 | B1692 | EKCT | B1692 | IS:7285 | N2 | 50 | OK | 54.2 | 54.2 | 0 | 0 | 104.2 | 50 | 340 | Y | 12.2258 | 0 | 86.6 | 0 | 51.48837428 | 30 | 0.0456 |  | 58.99402 |  | 0 | 61.98382 |  | 0 | PASS | #DIV/0!
95 | 01.01.20 | B55139 | EKCT | B55139 | IS:7285 | N2 | 50 | OK | 53.1 | 53.1 | 0 | 0 | 103.1 | 50 | 340 | Y | 12.2258 | 0 | 86 | 0 | 51.4810388 | 30 | 0.0456 |  | 58.98562 |  | 0 | 61.97499 |  | 0 | PASS | #DIV/0!
96 | 01.01.20 | 10531 | RAMA | 10531 | IS:7285 | O2 | 50 | OK | 53.3 | 53.3 | 0 | 0 | 103.3 | 50 | 334 | Y | 12.2258 | 0 | 86.5 | 0 | 51.4871517 | 30 | 0.0456 |  | 57.95158 |  | 0 | 60.94593 |  | 0 | PASS | #DIV/0!
97 | 01.01.20 | B7053 | EKCT | B7053 | IS:7285 | O2 | 50 | OK | 53.3 | 53.3 | 0 | 0 | 103.3 | 50 | 340 | Y | 12.2258 | 0 | 87 | 0 | 51.4932646 | 30 | 0.0456 |  | 58.99963 |  | 0 | 61.98971 |  | 0 | PASS | #DIV/0!
98 | 01.01.20 | B11708 | EKCT | B11708 | IS:7285 | O2 | 50 | OK | 53.7 | 53.7 | 0 | 0 | 103.7 | 50 | 340 | Y | 12.2258 | 0 | 87.2 | 0 | 51.49570976 | 30 | 0.0456 |  | 59.00243 |  | 0 | 61.99265 |  | 0 | PASS | #DIV/0!
99 | 01.01.20 | B11387 | EKCT | B11387 | IS:7285 | O2 | 50 | OK | 52.8 | 52.8 | 0 | 0 | 102.8 | 50 | 340 | Y | 12.2258 | 0 | 86.7 | 0 | 51.48959686 | 30 | 0.0456 |  | 58.99543 |  | 0 | 61.98529 |  | 0 | PASS | #DIV/0!
100 | 01.01.20 | B1607 | EKCT | B1607 | IS:7285 | O2 | 50 | OK | 52.9 | 52.9 | 0 | 0 | 102.9 | 50 | 340 | Y | 12.2258 | 0 | 86.9 | 0 | 51.49204202 | 30 | 0.0456 |  | 58.99823 |  | 0 | 61.98823 |  | 0 | PASS | #DIV/0!
101 | 01.01.20 | B11563 | EKCT | B11563 | IS:7285 | He | 50 | OK | 54.4 | 54.4 | 0 | 0 | 104.4 | 50 | 340 | Y | 12.2258 | 0 | 86.4 | 0 | 51.48592912 | 30 | 0.0456 |  | 58.99122 |  | 0 | 61.98088 |  | 0 | PASS | #DIV/0!
102 | 01.01.20 | B23792 | EKCT | B23792 | IS:7285 | He | 50 | OK | 53.7 | 53.7 | 0 | 0 | 103.7 | 50 | 340 | Y | 12.2258 | 0 | 86.4 | 0 | 51.48592912 | 30 | 0.0456 |  | 58.99122 |  | 0 | 61.98088 |  | 0 | PASS | #DIV/0!
103 | 01.01.20 | B38780 | EKCT | B38780 | IS:7285 | He | 50 | OK | 57.7 | 57.7 | 0 | 0 | 107.7 | 50 | 340 | Y | 12.2258 | 0 | 55.9 | 0 | 51.11304222 | 30 | 0.0456 |  | 58.56398 |  | 0 | 61.53198 |  | 0 | PASS | #DIV/0!
104 | 01.01.20 | B4743 | EKCT | B4743 | IS:7285 | He | 50 | OK | 53.3 | 53.3 | 0 | 0 | 103.3 | 50 | 340 | Y | 12.2258 | 0 | 86.8 | 0 | 51.49081944 | 30 | 0.0456 |  | 58.99683 |  | 0 | 61.98676 |  | 0 | PASS | #DIV/0!
105 | 01.01.20 | B19836 | EKCT | B19836 | IS:7285 | He | 50 | OK | 53.3 | 53.3 | 0 | 0 | 103.3 | 50 | 340 | Y | 12.2258 | 0 | 87.5 | 0 | 51.4993775 | 30 | 0.0456 |  | 59.00663 |  | 0 | 61.99707 |  | 0 | PASS | #DIV/0!
106 | 01.01.20 | B47596 | EKCT | B47596 | IS:7285 | He | 50 | OK | 57.9 | 57.9 | 0 | 0 | 107.9 | 50 | 340 | Y | 12.2258 | 0 | 85.8 | 0 | 51.47859364 | 30 | 0.0456 |  | 58.98282 |  | 0 | 61.97204 |  | 0 | PASS | #DIV/0!
107 | 01.01.20 | B36008 | EKCT | B36008 | IS:7285 | He | 50 | OK | 56.9 | 56.9 | 0 | 0 | 106.9 | 50 | 340 | Y | 12.2258 | 0 | 86 | 0 | 51.4810388 | 30 | 0.0456 |  | 58.98562 |  | 0 | 61.97499 |  | 0 | PASS | #DIV/0!
108 | 01.01.20 | B46175 | EKCT | B46175 | IS:7285 | He | 50 | OK | 56 | 56 | 0 | 0 | 106 | 50 | 340 | Y | 12.2258 | 0 | 86.1 | 0 | 51.48226138 | 30 | 0.0456 |  | 58.98702 |  | 0 | 61.97646 |  | 0 | PASS | #DIV/0!
109 | 01.01.20 | B5045 | EKCT | B5045 | IS:7285 | He | 50 | OK | 52.7 | 52.7 | 0 | 0 | 102.7 | 50 | 340 | Y | 12.2258 | 0 | 87.3 | 0 | 51.49693234 | 30 | 0.0456 |  | 59.00383 |  | 0 | 61.99412 |  | 0 | PASS | #DIV/0!
110 | 01.01.20 | B4811 | EKCT | B4811 | IS:7285 | He | 50 | OK | 53.5 | 53.5 | 0 | 0 | 103.5 | 50 | 340 | Y | 12.2258 | 0 | 86.5 | 0 | 51.4871517 | 30 | 0.0456 |  | 58.99262 |  | 0 | 61.98235 |  | 0 | PASS | #DIV/0!
111 | 01.01.20 | B23775 | EKCT | B23775 | IS:7285 | He | 50 | OK | 54.2 | 54.2 | 0 | 0 | 104.2 | 50 | 340 | Y | 12.2258 | 0 | 86.6 | 0 | 51.48837428 | 30 | 0.0456 |  | 58.99402 |  | 0 | 61.98382 |  | 0 | PASS | #DIV/0!
112 | 01.01.20 | B4793 | EKCT | B4793 | IS:7285 | He | 50 | OK | 54.2 | 54.2 | 0 | 0 | 104.2 | 50 | 340 | Y | 12.2258 | 0 | 86.3 | 0 | 51.48470654 | 30 | 0.0456 |  | 58.98982 |  | 0 | 61.9794 |  | 0 | PASS | #DIV/0!
113 | 01.01.20 | B23900 | EKCT | B23900 | IS:7285 | He | 50 | OK | 52.3 | 52.2 | 0.1 | 0.1912046 | 102.2 | 50 | 340 | Y | 12.2258 | 0 | 87.9 | 0 | 51.50426782 | 30 | 0.0456 |  | 59.01224 |  | 0 | 62.00295 |  | 0 | PASS | #DIV/0!
114 | 01.01.20 | B38845 | EKCT | B38845 | IS:7285 | He | 50 | OK | 57.1 | 57.1 | 0 | 0 | 107.1 | 50 | 340 | Y | 12.2258 | 0 | 86 | 0 | 51.4810388 | 30 | 0.0456 |  | 58.98562 |  | 0 | 61.97499 |  | 0 | PASS | #DIV/0!
115 | 01.01.20 | B48978 | EKCT | B48978 | IS:7285 | He | 50 | OK | 57.4 | 57.4 | 0 | 0 | 107.4 | 50 | 340 | Y | 12.2258 | 0 | 86.2 | 0 | 51.48348396 | 30 | 0.0456 |  | 58.98842 |  | 0 | 61.97793 |  | 0 | PASS | #DIV/0!
116 | 01.01.20 | B49001 | EKCT | B49001 | IS:7285 | He | 50 | OK | 59.3 | 59.3 | 0 | 0 | 109.3 | 50 | 340 | Y | 12.2258 | 0 | 83.6 | 0 | 51.45169688 | 30 | 0.0456 |  | 58.952 |  | 0 | 61.93967 |  | 0 | PASS | #DIV/0!
117 | 01.01.20 | B47714 | EKCT | B47714 | IS:7285 | He | 50 | OK | 58.5 | 58.5 | 0 | 0 | 108.5 | 50 | 340 | Y | 12.2258 | 0 | 84.1 | 0 | 51.45780978 | 30 | 0.0456 |  | 58.959 |  | 0 | 61.94702 |  | 0 | PASS | #DIV/0!
118 | 01.01.20 | B46843 | EKCT | B46843 | IS:7285 | He | 50 | OK | 56.4 | 56.4 | 0 | 0 | 106.4 | 50 | 340 | Y | 12.2258 | 0 | 86 | 0 | 51.4810388 | 30 | 0.0456 |  | 58.98562 |  | 0 | 61.97499 |  | 0 | PASS | #DIV/0!
119 | 01.01.20 | B43789 | EKCT | B43789 | IS:7285 | He | 50 | OK | 55.1 | 55.1 | 0 | 0 | 105.1 | 50 | 340 | Y | 12.2258 | 0 | 85.6 | 0 | 51.47614848 | 30 | 0.0456 |  | 58.98002 |  | 0 | 61.9691 |  | 0 | PASS | #DIV/0!
120 | 01.01.20 | B38799 | EKCT | B38799 | IS:7285 | He | 50 | OK | 57.2 | 57.2 | 0 | 0 | 107.2 | 50 | 340 | Y | 12.2258 | 0 | 85.8 | 0 | 51.47859364 | 30 | 0.0456 |  | 58.98282 |  | 0 | 61.97204 |  | 0 | PASS | #DIV/0!
121 | 01.01.20 | B38720 | EKCT | B38720 | IS:7285 | He | 50 | OK | 57.9 | 57.9 | 0 | 0 | 107.9 | 50 | 340 | Y | 12.2258 | 0 | 85.9 | 0 | 51.47981622 | 30 | 0.0456 |  | 58.98422 |  | 0 | 61.97352 |  | 0 | PASS | #DIV/0!
122 | 01.01.20 | 5686 | RAMA | 5686 | IS:7285 | He | 50 | OK | 53.8 | 53.8 | 0 | 0 | 103.8 | 50 | 334 | Y | 12.2258 | 0 | 86 | 0 | 51.4810388 | 30 | 0.0456 |  | 57.9447 |  | 0 | 60.93869 |  | 0 | PASS | #DIV/0!
123 | 01.01.20 | B42562 | EKCT | B42562 | IS:7285 | He | 50 | OK | 59.9 | 59.9 | 0 | 0 | 109.9 | 50 | 340 | Y | 12.2258 | 0 | 81.7 | 0 | 51.42846786 | 30 | 0.0456 |  | 58.92539 |  | 0 | 61.9117 |  | 0 | PASS | #DIV/0!
124 | 01.01.20 | B42197 | EKCT | B42197 | IS:7285 | He | 50 | OK | 56.8 | 56.8 | 0 | 0 | 106.8 | 50 | 340 | Y | 12.2258 | 0 | 85.8 | 0 | 51.47859364 | 30 | 0.0456 |  | 58.98282 |  | 0 | 61.97204 |  | 0 | PASS | #DIV/0!
125 | 03.01.20 | B885 | EKCT | B885 | IS:7285 | Ar | 50 | OK | 54 | 54 | 0 | 0 | 104 | 50 | 340 | Y | 12.2258 | 0 | 86.4 | 0 | 51.48592912 | 30 | 0.0456 |  | 58.99122 |  | 0 | 61.98088 |  | 0 | PASS | #DIV/0!
126 | 03.01.20 | B812 | EKCT | B812 | IS:7285 | Ar | 50 | OK | 52.5 | 52.5 | 0 | 0 | 102.5 | 50 | 340 | Y | 12.2258 | 0 | 86.5 | 0 | 51.4871517 | 30 | 0.0456 |  | 58.99262 |  | 0 | 61.98235 |  | 0 | PASS | #DIV/0!
127 | 03.01.20 | B1103 | EKCT | B1103 | IS:7285 | Ar | 50 | OK | 53.4 | 53.4 | 0 | 0 | 103.4 | 50 | 340 | Y | 12.2258 | 0 | 87 | 0 | 51.4932646 | 30 | 0.0456 |  | 58.99963 |  | 0 | 61.98971 |  | 0 | PASS | #DIV/0!
128 | 03.01.20 | B1080 | EKCT | B1080 | IS:7285 | Ar | 50 | OK | 52 | 52 | 0 | 0 | 102 | 50 | 340 | Y | 12.2258 | 0 | 87.8 | 0 | 51.50304524 | 30 | 0.0456 |  | 59.01083 |  | 0 | 62.00148 |  | 0 | PASS | #DIV/0!
129 | 03.01.20 | B790 | EKCT | B790 | IS:7285 | Ar | 50 | OK | 52.2 | 52.2 | 0 | 0 | 102.2 | 50 | 340 | Y | 12.2258 | 0 | 87.5 | 0 | 51.4993775 | 30 | 0.0456 |  | 59.00663 |  | 0 | 61.99707 |  | 0 | PASS | #DIV/0!
130 | 03.01.20 | 8182 | RAMA | 8182 | IS:7285 | Ar | 50 | OK | 53.4 | 53.4 | 0 | 0 | 103.4 | 50 | 334 | Y | 12.2258 | 0 | 86.9 | 0 | 51.49204202 | 30 | 0.0456 |  | 57.95708 |  | 0 | 60.95172 |  | 0 | PASS | #DIV/0!
131 | 03.01.20 | B6644 | EKCT | B6644 | IS:7285 | Ar | 50 | OK | 54.3 | 54.3 | 0 | 0 | 104.3 | 50 | 340 | Y | 12.2258 | 0 | 85.3 | 0 | 51.47248074 | 30 | 0.0456 |  | 58.97581 |  | 0 | 61.96469 |  | 0 | PASS | #DIV/0!
132 | 03.01.20 | B48144 | EKCT | B48144 | IS:7285 | Ar | 50 | OK | 57.3 | 57.3 | 0 | 0 | 107.3 | 50 | 340 | Y | 12.2258 | 0 | 84.7 | 0 | 51.46514526 | 30 | 0.0456 |  | 58.96741 |  | 0 | 61.95585 |  | 0 | PASS | #DIV/0!
133 | 03.01.20 | B6779 | EKCT | B6779 | IS:7285 | Ar | 50 | OK | 54.2 | 54.2 | 0 | 0 | 104.2 | 50 | 340 | Y | 12.2258 | 0 | 86 | 0 | 51.4810388 | 30 | 0.0456 |  | 58.98562 |  | 0 | 61.97499 |  | 0 | PASS | #DIV/0!
134 | 03.01.20 | B55838 | EKCT | B55838 | IS:7285 | Ar | 50 | OK | 52.7 | 52.7 | 0 | 0 | 102.7 | 50 | 340 | Y | 12.2258 | 0 | 88.2 | 0 | 51.50793556 | 30 | 0.0456 |  | 59.01644 |  | 0 | 62.00737 |  | 0 | PASS | #DIV/0!
135 | 03.01.20 | B1150 | EKCT | B1150 | IS:7285 | Ar | 50 | OK | 52.6 | 52.6 | 0 | 0 | 102.6 | 50 | 340 | Y | 12.2258 | 0 | 87.5 | 0 | 51.4993775 | 30 | 0.0456 |  | 59.00663 |  | 0 | 61.99707 |  | 0 | PASS | #DIV/0!
136 | 03.01.20 | B3490 | EKCT | B3490 | IS:7285 | Ar | 50 | OK | 52.4 | 52.4 | 0 | 0 | 102.4 | 50 | 340 | Y | 12.2258 | 0 | 87.5 | 0 | 51.4993775 | 30 | 0.0456 |  | 59.00663 |  | 0 | 61.99707 |  | 0 | PASS | #DIV/0!
137 | 03.01.20 | B11250 | EKCT | B11250 | IS:7285 | Ar | 50 | OK | 53.9 | 53.9 | 0 | 0 | 103.9 | 50 | 340 | Y | 12.2258 | 0 | 86.6 | 0 | 51.48837428 | 30 | 0.0456 |  | 58.99402 |  | 0 | 61.98382 |  | 0 | PASS | #DIV/0!
138 | 03.01.20 | B10869 | EKCT | B10869 | IS:7285 | Ar | 50 | OK | 54.5 | 54.5 | 0 | 0 | 104.5 | 50 | 340 | Y | 12.2258 | 0 | 85.1 | 0 | 51.47003558 | 30 | 0.0456 |  | 58.97301 |  | 0 | 61.96174 |  | 0 | PASS | #DIV/0!
139 | 03.01.20 | 7862 | RAMA | 7862 | IS:7285 | Ar | 50 | OK | 54.8 | 54.7 | 0.1 | 0.1824818 | 104.7 | 50 | 334 | Y | 12.2258 | 0 | 85.6 | 0 | 51.47614848 | 30 | 0.0456 |  | 57.93919 |  | 0 | 60.93291 |  | 0 | PASS | #DIV/0!
140 | 03.01.20 | B55842 | EKCT | B55842 | IS:7285 | Ar | 50 | OK | 53 | 53 | 0 | 0 | 103 | 50 | 340 | Y | 12.2258 | 0 | 85.7 | 0 | 51.47737106 | 30 | 0.0456 |  | 58.98142 |  | 0 | 61.97057 |  | 0 | PASS | #DIV/0!
141 | 03.01.20 | B17918 | EKCT | B17918 | IS:7285 | Ar | 50 | OK | 54.2 | 54.2 | 0 | 0 | 104.2 | 50 | 340 | Y | 12.2258 | 0 | 85.5 | 0 | 51.4749259 | 30 | 0.0456 |  | 58.97862 |  | 0 | 61.96763 |  | 0 | PASS | #DIV/0!
142 | 03.01.20 | B55837 | EKCT | B55837 | IS:7285 | Ar | 50 | OK | 54.1 | 54.1 | 0 | 0 | 104.1 | 50 | 340 | Y | 12.2258 | 0 | 85.8 | 0 | 51.47859364 | 30 | 0.0456 |  | 58.98282 |  | 0 | 61.97204 |  | 0 | PASS | #DIV/0!
143 | 03.01.20 | B634 | EKCT | B634 | IS:7285 | Ar | 50 | OK | 52.6 | 52.6 | 0 | 0 | 102.6 | 50 | 340 | Y | 12.2258 | 0 | 87 | 0 | 51.4932646 | 30 | 0.0456 |  | 58.99963 |  | 0 | 61.98971 |  | 0 | PASS | #DIV/0!
144 | 03.01.20 | B17277 | EKCT | B17277 | IS:7285 | Ar | 50 | OK | 52.9 | 52.9 | 0 | 0 | 102.9 | 50 | 340 | Y | 12.2258 | 0 | 87.2 | 0 | 51.49570976 | 30 | 0.0456 |  | 59.00243 |  | 0 | 61.99265 |  | 0 | PASS | #DIV/0!
145 | 03.01.20 | B546 | EKCT | B546 | IS:7285 | Ar | 50 | OK | 53.3 | 53.3 | 0 | 0 | 103.3 | 50 | 340 | Y | 12.2258 | 0 | 86 | 0 | 51.4810388 | 30 | 0.0456 |  | 58.98562 |  | 0 | 61.97499 |  | 0 | PASS | #DIV/0!
146 | 03.01.20 | B44484 | EKCT | B44484 | IS:7285 | Ar | 50 | OK | 58.3 | 58.3 | 0 | 0 | 108.3 | 50 | 340 | Y | 12.2258 | 0 | 84.2 | 0 | 51.45903236 | 30 | 0.0456 |  | 58.96041 |  | 0 | 61.9485 |  | 0 | PASS | #DIV/0!
147 | 03.01.20 | B48228 | EKCT | B48228 | IS:7285 | Ar | 50 | OK | 58.1 | 58.1 | 0 | 0 | 108.1 | 50 | 340 | Y | 12.2258 | 0 | 84.5 | 0 | 51.4627001 | 30 | 0.0456 |  | 58.96461 |  | 0 | 61.95291 |  | 0 | PASS | #DIV/0!
148 | 03.01.20 | B803 | EKCT | B803 | IS:7285 | Ar | 50 | OK | 53.2 | 53.2 | 0 | 0 | 103.2 | 50 | 340 | Y | 12.2258 | 0 | 86.5 | 0 | 51.4871517 | 30 | 0.0456 |  | 58.99262 |  | 0 | 61.98235 |  | 0 | PASS | #DIV/0!
149 | 03.01.20 | B13110 | EKCT | B13110 | IS:7285 | Ar | 50 | OK | 54.1 | 54.1 | 0 | 0 | 104.1 | 50 | 340 | Y | 12.2258 | 0 | 84.9 | 0 | 51.46759042 | 30 | 0.0456 |  | 58.97021 |  | 0 | 61.9588 |  | 0 | PASS | #DIV/0!
150 | 03.01.20 | B17381 | EKCT | B17381 | IS:7285 | Ar | 50 | OK | 53.4 | 53.4 | 0 | 0 | 103.4 | 50 | 340 | Y | 12.2258 | 0 | 86.6 | 0 | 51.48837428 | 30 | 0.0456 |  | 58.99402 |  | 0 | 61.98382 |  | 0 | PASS | #DIV/0!